## 12B
Épaisseur du papier (m) | Rayon de Courbure (m) | Déformation | Résistance B (Mohms) | Résistance B/R0 | ∆R (Mohms) | ∆R/R0
0.0003 | 1.79e+307 | 0 | 19 | 1 | 0 | 0%
| 0.025 | 0.005964215 | 19.7 | 1.036842 | 0.7 | 3.684%
| 0.025 | -0.005964215 | 18.5 | 0.9736842 | -0.5 | -2.632%
| 0.01 | 0.01477833 | 21.2 | 1.115789 | 2.2 | 11.58%
| 0.01 | -0.01477833 | 17 | 0.8947368 | -2 | -10.53%
| 0.0175 | 0.008498584 | 19.9 | 1.047368 | 0.9 | 4.737%
| 0.0175 | -0.008498584 | 17.5 | 0.9210526 | -1.5 | -7.895%
| 0.0225 | 0.006622517 | 19.7 | 1.036842 | 0.7 | 3.684%
| 0.0225 | -0.006622517 | 18.3 | 0.9631579 | -0.7 | -3.684%
| Min | Max
| 18.8 | 19.5
| 21.3 | 21.6

## HB
Épaisseur du papier (m) | Rayon de Courbure (m) | Déformation | Résistance HB (Mohms) | Résistance HB/R0 | ∆R (Mohms) | ∆R/R0
0.0003 | 1.79e+307 | 0 | 41.2 | 1 | 0 | 0%
| 0.025 | 0.005964215 | 49.1 | 1.191748 | 7.9 | 19.17%
| 0.025 | -0.005964215 | 39.3 | 0.9538835 | -1.9 | -4.612%
| 0.01 | 0.01477833 | 52.5 | 1.274272 | 11.3 | 27.43%
| 0.01 | -0.01477833 | 36 | 0.8737864 | -5.2 | -12.62%
| 0.0225 | 0.006622517 | 45.6 | 1.106796 | 4.4 | 10.68%
| 0.0225 | -0.006622517 | 39.5 | 0.9587379 | -1.7 | -4.126%