## 12B
Épaisseur du papier (m) | Rayon de Courbure (m) | Déformation | Résistance B (Mohms) | Résistance B/R0 | ∆R (Mohms) | ∆R/R0
0.0003 | 1.79e+307 | 0% | 19 | 1 | 0 | 0%
| 0.025 | 0.5964% | 19.7 | 1.036842 | 0.7 | 3.684%
| 0.025 | -0.5964% | 18.5 | 0.9736842 | -0.5 | -2.632%
| 0.01 | 1.478% | 21.2 | 1.115789 | 2.2 | 11.58%
| 0.01 | -1.478% | 17 | 0.8947368 | -2 | -10.53%
| 0.0175 | 0.8499% | 19.9 | 1.047368 | 0.9 | 4.737%
| 0.0175 | -0.8499% | 17.5 | 0.9210526 | -1.5 | -7.895%
| 0.0225 | 0.6623% | 19.7 | 1.036842 | 0.7 | 3.684%
| 0.0225 | -0.6623% | 18.3 | 0.9631579 | -0.7 | -3.684%
| Min | Max
| 18.8 | 19.5
| 21.3 | 21.6

## HB
Épaisseur du papier (m) | Rayon de Courbure (m) | Déformation | Résistance HB (Mohms) | Résistance HB/R0 | ∆R (Mohms) | ∆R/R0
0.0003 | 1.79e+307 | 0% | 41.2 | 1 | 0 | 0%
| 0.025 | 0.5964% | 49.1 | 1.191748 | 7.9 | 19.17%
| 0.025 | -0.5964% | 39.3 | 0.9538835 | -1.9 | -4.612%
| 0.01 | 1.478% | 52.5 | 1.274272 | 11.3 | 27.43%
| 0.01 | -1.478% | 36 | 0.8737864 | -5.2 | -12.62%
| 0.0225 | 0.6623% | 45.6 | 1.106796 | 4.4 | 10.68%
| 0.0225 | -0.6623% | 39.5 | 0.9587379 | -1.7 | -4.126%

## Synthèse
Déformation | ∆R/R0 (2H) | ∆R/R0 (HB)
0% | 0% | 0%
0.5964% | 3.684% | 19.17%
-0.5964% | -2.632% | -4.612%
1.478% | 11.58% | 27.43%
-1.478% | -10.53% | -12.62%
0.8499% | 4.737%
-0.8499% | -7.895%
0.6623% | 3.684% | 10.68%
-0.6623% | -3.684% | -4.126%